## ReadMe
Noble metal mass balance workbook
William D. Smith
This method is that of Barnes et al 2006. Input your data into the blue cells and results will be reported in green cells. Include whole-rock compositions and in situ trace element concentrations. You may add additional phases
Barnes, S.-J., Cox, R.A., & Zientek, M.L. (2006) Platinum-group element, gold, silver and base metal distribution in compositionally zoned sulfide droplets from the Medvezky Creek Mine, Noril’sk, Russia. Contributions to Mineralogy and Petrology, 152, 187–200.

## Whole-rock
Sample | Occurrence | Comment | Whole-rock
|  |  | wt.% | ppm | ppm | ppm | ppm | ppm | ppm | ppm | ppm | ppm | ppm | ppm | ppm
|  |  | S | Ni(sul) | Cu | Co | Zn | Os | Ir | Ru | Rh | Pd | Pt | Au | As
Example 1 | Gabbro Ds | S-Zn and Pt-As averaged assay Smith et al. (2019). Os-Rh from Wares (2001) to avoid nugget effect of Idefix PGE samples. | 0.1532308 | 250.6974 | 412.1128 | 48.86154 | 50.91795 | 0.00195 | 0.0018 | 0.009 | 0.0064 | 0.2036821 | 0.06728615 | 0.01462051 | 3.9
Example 2 | Gabbro Gb |  | 0.2084 | 194.32 | 363.74 | 49.48 | 70.56 | 0.0005 | 0.00049 | 0.00375 | 0.0023 | 0.09528 | 0.029194 | 0.00288 | 41.1

## Sulphides
Sample | Occurrence | Comment | Pentlandite | [11 empty] | Chalcopyrite | [11 empty] | Cubanite | [11 empty] | Sulpharsenide | [12 empty] | Pyrrhotite
|  |  | wt.% | ppm | ppm | ppm | ppm | ppm | ppm | ppm | ppm | ppm | ppm | ppm | wt.% | ppm | ppm | ppm | ppm | ppm | ppm | ppm | ppm | ppm | ppm | ppm | wt.% | ppm | ppm | ppm | ppm | ppm | ppm | ppm | ppm | ppm | ppm | ppm | wt.% | ppm | ppm | ppm | ppm | ppm | ppm | ppm | ppm | ppm | ppm | ppm | ppm | wt.% | ppm | ppm | ppm | ppm | ppm | ppm | ppm | ppm | ppm | ppm | ppm
|  |  | S | Ni(sul) | Cu | Co | Zn | Os | Ir | Ru | Rh | Pd | Pt | Au | S | Ni(sul) | Cu | Co | Zn | Os | Ir | Ru | Rh | Pd | Pt | Au | S | Ni(sul) | Cu | Co | Zn | Os | Ir | Ru | Rh | Pd | Pt | Au | S | Ni(sul) | Cu | Co | Zn | Os | Ir | Ru | Rh | Pd | Pt | Au | As | S | Ni(sul) | Cu | Co | Zn | Os | Ir | Ru | Rh | Pd | Pt | Au
Example 1 | Gabbro Ds | Examples | 34.83 | 31.93572 | 0.6787819 | 18860.12 | 30.55585 | 0.1019152 | 0.332486 | 0.1573938 | 0.20259 | 12.5558 | 0.2084298 | 0.1131069 | 35.21 | 0.003 | 31.65917 | 1.5 | 598.7484 | 0.06858837 | 0.01 | 0.03 | 0.035 | 0.03 | 0.1643977 | 0.005 | [25 empty] | 39.85 | 0.44692 | 0.003 | 84.49683 | 4.5 | 0.04258687 | 0.1769647 | 0.1473895 | 0.7300347 | 0.07892846 | 0.06936438 | 0.02405396
Example 2 | Gabbro Gb | Examples | 33.72 | 31.03025 | 0.09175 | 7926.75 | 84 | 0.015 | 0.02 | 0.03 | 0.03 | 3.1575 | 0.01 | 0.0825 | 35.29 | 0.01025 | 32.74475 | 2 | 848.25 | 0.01 | 0.01 | 0.03 | 0.03 | 0.03 | 0.01 | 0.0125 | [12 empty] | 20 | 21.37201 | 0.2297823 | 25486.16 | 9.203079 | 0.2594748 | 0.4685835 | 1.131977 | 14.95143 | 542.0586 | 4.598015 | 0.134 | 462717.7 | 39.25 | 1.050333 | 0.01466667 | 279.8333 | 4 | 0.01 | 0.04666667 | 0.03 | 0.03 | 0.03 | 0.01166667 | 0.015

## Modes
Sample | Occurrence | Comment | Modes
|  |  | vol.% | vol.% | vol.% | vol.% | vol.%
|  |  | Pn | Cp | Cbn | Ars | Po
Example 1 | Gabbro Ds | Modes | 0.0007850063 | 0.001301717 |  |  | 0.002008922
Example 2 | Gabbro Gb | Modes | 0.0006262276 | 0.001110835 |  | 8.882305e-05 | 0.003772796

## Mass Balance
Sample | Occurrence | Comment | Pentlandite | [8 empty] | Chalcopyrite | [8 empty] | Cubanite | [8 empty] | Sulpharsenide | [8 empty] | Pyrrhotite
|  |  | ppm | ppm | ppm | ppm | ppm | ppm | ppm | ppm | ppm | ppm | ppm | ppm | ppm | ppm | ppm | ppm | ppm | ppm | ppm | ppm | ppm | ppm | ppm | ppm | ppm | ppm | ppm | ppm | ppm | ppm | ppm | ppm | ppm | ppm | ppm | ppm | ppm | ppm | ppm | ppm | ppm | ppm | ppm | ppm | ppm
|  |  | Co | Zn | Os | Ir | Ru | Rh | Pd | Pt | Au | Co | Zn | Os | Ir | Ru | Rh | Pd | Pt | Au | Co | Zn | Os | Ir | Ru | Rh | Pd | Pt | Au | Co | Zn | Os | Ir | Ru | Rh | Pd | Pt | Au | Co | Zn | Os | Ir | Ru | Rh | Pd | Pt | Au
Example 1 | Gabbro Ds | - | 30.30054 | 0.04710822 | 4.102773 | 14.5002 | 1.372834 | 2.484913 | 4.839104 | 0.2431685 | 0.6072951 | 0.003996141 | 1.5307 | 4.578598 | 0.7231762 | 0.4339057 | 0.7118766 | 0.01917278 | 0.3180437 | 0.04451681 | [18 empty] | 0.3474052 | 0.01775435 | 4.387369 | 19.75045 | 3.289933 | 22.91535 | 0.07784736 | 0.207097 | 0.3305118
Example 2 | Gabbro Gb | - | 10.03224 | 0.07455091 | 1.878683 | 2.556031 | 0.5009821 | 0.8168187 | 2.075266 | 0.02145056 | 1.793881 | 0.004490035 | 1.33541 | 2.221669 | 2.267009 | 0.8886676 | 1.448915 | 0.0349759 | 0.0380501 | 0.4821331 | [9 empty] | 4.575098 | 0.001158511 | 4.609469 | 8.494085 | 2.681218 | 57.74049 | 50.53242 | 1.398951 | 0.4132739 | 2.133699 | 0.02138773 | 7.545592 | 35.93139 | 3.018237 | 4.921039 | 0.1187908 | 0.1507706 | 1.964998